## Sheet1
Country or locality | 2008 | 2008 | 2008 | 2009 | 2009 | 2009 | 2010 | 2010 | 2010 | 2011 | 2011 | 2011 | 2012 | 2012 | 2012 | 2013 | 2013 | 2013 | 2014 | 2014 | 2014 | 2015 | 2015 | 2015 | 2016 | 2016 | 2016 | 2017 | 2017 | 2017 | 2018 | 2018 | 2018 | 2019 | 2019 | 2019 | 2020 | 2020 | 2020 | 2021 | 2021 | 2021 | 2022 | 2022 | 2022 | 2023 | 2023 | 2023 | 2024 | 2024 | 2024
| Ore | Iron | %Iron | Ore | Iron | %Iron | Ore | Iron | %Iron | Ore | Iron | %Iron | Ore | Iron | %Iron | Ore | Iron | %Iron | Ore | Iron | %Iron | Ore | Iron | %Iron | Ore | Iron | %Iron | Ore | Iron | %Iron | Ore | Iron | %Iron | Ore | Iron | %Iron | Ore | Iron | %Iron | Ore | Iron | %Iron | Ore | Iron | %Iron | Ore | Iron | %Iron | Ore | Iron | %Iron
Algeria | 2077 | 1050 | 50.5537 | 1307 | 700 | 53.5578 | 1469 | 771 | 52.4847 | 1320 | 693 | 52.5 | 1784 | 820 | 45.9641 | 1067 | 565 | 52.9522 | 911 | 483 | 53.0187 | 944 | 500 | 52.9661 | 826 | 438 | 53.0266 | 497 | 263 | 52.9175 | 706 | 374 | 52.9745 | 759 | 402 | 52.9644 | 753 | 399 | 52.988 | 600 | 318 | 53
Argentina | [21 empty] | 197 | 118 | 59.8985 | 94 | 56 | 59.5745 | 3401 | 20200 | 593.943 | 3794 | 2260 | 59.5677 | 3051 | 1820 | 59.6526 | 2456 | 1460 | 59.4463 | 3551 | 2110 | 59.4199
Australia | 342000 | 209000 | 61.1111 | 394000 | 228000 | 57.868 | 433000 | 271000 | 62.5866 | 488000 | 277000 | 56.7623 | 521000 | 315000 | 60.4607 | 609730 | 377760 | 61.9553 | 739682 | 457409 | 61.8386 | 809882 | 500994 | 61.8601 | 858026 | 531075 | 61.895 | 885357 | 548297 | 61.9295 | 903850 | 560055 | 61.9633 | 917046 | 567957 | 61.9333 | 911138 | 564141 | 61.9161 | 912399 | 565032 | 61.9282 | 944000 | 584000 | 61.8644 | 953000 | 589000 | 61.8048 | 930000 | 580000 | 62.3656
Austria | 2033 | 651 | 32.0216 | 2002 | 641 | 32.018 | 2069 | 662 | 31.9961 | 2207 | 706 | 31.9891 | 2142 | 686 | 32.0261 | 2323 | 743 | 31.9845 | 2437 | 780 | 32.0066 | 2783 | 891 | 32.0158 | 2777 | 889 | 32.013 | 2982 | 954 | 31.992 | 2804 | 897 | 31.99 | 3243 | 897 | 27.6596 | 3043 | 843 | 27.7029 | 3036 | 840 | 27.668
Azerbaijan | 28 | 14 | 50 |  |  |  | 57.8 | 32.9 | 56.9204 | 214.3 | 113.6 | 53.0098 | 215 | 114 | 53.0233 | 141 | 68 | 48.227 | 91 | 44 | 48.3516 | 128 | 61 | 47.6562 | 26 | 12 | 46.1538
Bhutan | [15 empty] | 21 | 13 | 61.9048 | 19 | 12 | 63.1579 | 43 | 27 | 62.7907 | 28 | 17 | 60.7143 | 33 | 20 | 60.6061 | 38 | 24 | 63.1579 | 37 | 23 | 62.1622 | 15 | 9 | 60 | 14 | 9 | 64.2857
Bosnia and Herzegovina | 1482 | 622 | 41.9703 | 1615 | 678 | 41.9814 | 1401 | 588 | 41.97 | 1891 | 794 | 41.9884 | 2076 | 872 | 42.0039 | 2122 | 1330 | 62.6767 | 2128 | 1330 | 62.5 | 2123 | 1330 | 62.6472 | 1752 | 1090 | 62.2146 | 1622 | 1010 | 62.2688 | 1380 | 856 | 62.029 | 1450 | 900 | 62.069 | 1427 | 885 | 62.0182 | 1554 | 963 | 61.9691
Brazil | 350707 | 233514 | 66.5838 | 298528 | 198711 | 66.5636 | 372120 | 247772 | 66.5839 | 398131 | 265091 | 66.5839 | 400822 | 258129 | 64.3999 | 386270 | 245668 | 63.6001 | 411183 | 261500 | 63.597 | 430838 | 276000 | 64.0612 | 421358 | 268000 | 63.6039 | 453704 | 289000 | 63.6979 | 460000 | 293000 | 63.6957 | 404900 | 258000 | 63.7194 | 387995 | 246791 | 63.6067 | 430551 | 272861 | 63.3748 | 435000 | 276000 | 63.4483 | 445000 | 280000 | 62.9213 | 440000 | 280000 | 63.6364
Canada | 32102 | 20300 | 63.2359 | 31704 | 20000 | 63.0835 | 37001 | 23300 | 62.9713 | 33573 | 21000 | 62.5503 | 39427 | 24900 | 63.1547 | 42063 | 25200 | 59.9101 | 43173 | 25900 | 59.9912 | 46220 | 27700 | 59.9308 | 46731 | 28100 | 60.1314 | 50300 | 30200 | 60.0398 | 52755 | 31700 | 60.0891 | 58472 | 35200 | 60.1998 | 60060 | 36100 | 60.1066 | 57492 | 34500 | 60.0083 | 69000 | 41400 | 60 | 59400 | 35700 | 60.101 | 54000 | 32000 | 59.2593
Chile | 9315.58 | 5670 | 60.8658 | 8242 | 5006 | 60.7377 | 9129 | 5852 | 64.1034 | 12624.6 | 7747 | 61.3643 | 17330 | 9429 | 54.4085 | 17109 | 9088 | 53.1182 | 18866 | 10149 | 53.7952 | 15448 | 9148 | 59.218 | 14619 | 9009 | 61.6253 | 15426 | 9549 | 61.902 | 14013 | 8493 | 60.608 | 13137 | 8427 | 64.1471 | 15553 | 9891 | 63.5954 | 17685 | 11163 | 63.1213 | 17700 | 11100 | 62.7119 | 18100 | 11400 | 62.9834 | 18000 | 11000 | 61.1111
China | 824000 | 270000 | 32.767 | 880000 | 280000 | 31.8182 | 1070000 | 332000 | 31.028 | 1330000 | 412000 | 30.9774 | 1330000 | 399000 | 30 | 417287 | 258718 | 62 | 410123 | 254276 | 61.9999 | 396899 | 247665 | 62.4 | 365573 | 228118 | 62.4001 | 345472 | 215989 | 62.52 | 334790 | 209311 | 62.5201 | 351000 | 219000 | 62.3932 | 360000 | 225000 | 62.5 | 394000 | 246000 | 62.4365 | 272000 | 170000 | 62.5 | 278000 | 174000 | 62.5899 | 270000 | 170000 | 62.963
Colombia | 473 | 300 | 63.4249 | 281 | 154 | 54.8043 | 77 | 42 | 54.5455 | 175 | 96 | 54.8571 | 392 | 216 | 55.102 | 710 | 426 | 60 | 676 | 406 | 60.0592 | 902 | 541 | 59.9778 | 716 | 429 | 59.9162 | 713 | 428 | 60.0281 | 576 | 344 | 59.7222 | 667 | 391 | 58.6207 | 787 | 382 | 48.5388 | 681 | 409 | 60.0587
Congo, Brazzaville | [30 empty] | 40 | 26 | 65 | 70 | 46 | 65.7143 | 70 | 46 | 65.7143 | 70 | 46 | 65.7143
Egypt | 773 | 390 | 50.4528 | 2314 | 1557 | 67.2861 | 3329 | 1664 | 49.985 | 3930 | 1963 | 49.9491 | 4000 | 2000 | 50 | 1422 | 889 | 62.5176 | 1697 | 1050 | 61.8739 | 1500 | 938 | 62.5333 | 509 | 318 | 62.4754 | 565 | 353 | 62.4779 | 500 | 312 | 62.4 | 600 | 372 | 62 | 560 | 347 | 61.9643 | 560 | 347 | 61.9643
Germany, concentrate | 455 | 48 | 10.5495 | 364 | 38 | 10.4396 | 390 | 41 | 10.5128 | 489 | 51 | 10.4294 | 450 | 47.2 | 10.4889 | 413 | 43 | 10.4116 | 456 | 73 | 16.0088 | 468
Greece2 | 1500 | 575 | 38.3333 | 1500 | 560 | 37.3333 | 1500 | 560 | 37.3333 | 1200 | 550 | 45.8333 | 1200 | 550 | 45.8333 | 2221 | 550 | 24.7636 | 2317 | 574 | 24.7734 | 2340 | 580 | 24.7863 | 2209 | 547 | 24.7623 | 2284 | 566 | 24.7811 | 2115 | 524 | 24.7754 | 1755 | 435 | 24.7863 | 1700 | 430 | 25.2941 | 1700 | 430 | 25.2941
India | 215000 | 138000 | 64.186 | 217155 | 138979 | 63.9999 | 210006 | 134404 | 64.0001 | 177256 | 113444 | 64.0001 | 142710 | 91974 | 64.4482 | 140416 | 87060 | 62.0015 | 138000 | 85560 | 62 | 142399 | 88287 | 61.9997 | 184501 | 114000 | 61.7883 | 201815 | 125000 | 61.9379 | 204091 | 127000 | 62.2271 | 203052 | 126000 | 62.0531 | 203982 | 126000 | 61.7702 | 272638 | 169000 | 61.987 | 251000 | 156000 | 62.1514 | 278000 | 172000 | 61.8705 | 270000 | 170000 | 62.963
Indonesia, iron sand | 65 | 37 | 56.9231 | 44 | 25 | 56.8182 | 45.61 | 26 | 57.005 | 46 | 27 | 58.6957 | 48 | 29 | 60.4167 | 22353 | 14000 | 62.6314 | 5951 | 3720 | 62.5105 | 3056 | 1710 | 55.9555 | 2574 | 1440 | 55.9441 | 1967 | 1100 | 55.9227 | 1321 | 661 | 50.0379 | 3450 | 1730 | 50.1449 | 3620 | 1800 | 49.7238 | 2139 | 1070 | 50.0234
Iran | 32000 | 15000 | 46.875 | 34034 | 16000 | 47.0118 | 35000 | 16500 | 47.1429 | 44335 | 20900 | 47.1411 | 50000 | 24000 | 48 | 48693 | 25300 | 51.9582 | 48451 | 25700 | 53.0433 | 48427 | 31800 | 65.6658 | 45890 | 30100 | 65.5916 | 33967 | 22200 | 65.3576 | 36435 | 23900 | 65.5963 | 33093 | 21700 | 65.5728 | 49452 | 32500 | 65.7203 | 72944 | 47900 | 65.6668 | 78300 | 51300 | 65.5172 | 85400 | 55900 | 65.4567 | 90000 | 59000 | 65.5556
Kazakhstan | 21486 | 12200 | 56.7812 | 22281 | 12700 | 56.9992 | 24229.1 | 13800 | 56.9563 | 24812.8 | 14100 | 56.8255 | 25210 | 14326 | 56.8267 | 51689 | 14724 | 28.4858 | 51541 | 14946 | 28.9983 | 37270 | 11566 | 31.033 | 35794 | 10101 | 28.2198 | 38728 | 10812 | 27.9178 | 41877 | 11728 | 28.0058 | 45222 | 11643 | 25.7463 | 62865 | 12673 | 20.1591 | 64090 | 13121 | 20.4728 | 53600 | 8890 | 16.5858 | 28900 | 8890 | 30.7612 | 30000 | 9200 | 30.6667
Kenya |  |  |  | 7 | 4 | 57.1429 | 11 | 6 | 54.5455 | 11 | 6 | 54.5455 | 71 | 39 | 54.9296 | [12 empty] | -- | -- |  | 167 | 94 | 56.2874 | 161 | 90 | 55.9006 | 79 | 44 | 55.6962 | 80 | 45 | 56.25
Korea, North | 5136 | 1488 | 28.972 | 5300 | 1500 | 28.3019 | 5300 | 1500 | 28.3019 | 5300 | 1500 | 28.3019 | 5300 | 1500 | 28.3019 | 5486 | 3401 | 61.9942 | 5471 | 3392 | 61.9996 | 4910 | 3040 | 61.9145 | 5250 | 3250 | 61.9048 | 5740 | 3560 | 62.0209 | 3280 | 2030 | 61.8902 | 2830 | 1750 | 61.8375 | 2580 | 1600 | 62.0155 | 2650 | 1640 | 61.8868
Korea, Republic of | 366 | 205 | 56.0109 | 455 | 274 | 60.2198 | 513 | 308 | 60.039 | 542 | 320 | 59.0406 | 593 | 332 | 55.9865 | 663 | 414 | 62.4434 | 693 | 433 | 62.482 | 445 | 249 | 55.9551 | 445 | 249 | 55.9551 | 311 | 174 | 55.9486 | 383 | 214 | 55.8747 | 342 | 192 | 56.1404 | 575 | 322 | 56 | 539 | 302 | 56.0297
Laos | [15 empty] | 905 | 561 | 61.989 | 1149 | 712 | 61.9669 | 235 | 146 | 62.1277 | 115 | 71 | 61.7391 | 250 | 155 | 62 | 99 | 62 | 62.6263 | 470 | 292 | 62.1277 | 1013 | 628 | 61.9941 | 3523 | 2180 | 61.8791
Liberia | [9 empty] | 1.3 | 0.78 | 60 | 3.3 | 1.98 | 60 | 4698 | 2936 | 62.4947 | 5744 | 3590 | 62.5 | 4530 | 2830 | 62.4724 | 1405 | 878 | 62.4911 | 1934 | 1210 | 62.5646 | 3934 | 2460 | 62.5318 | 4429 | 2770 | 62.5423 | 4875 | 3050 | 62.5641 | 5000 | 3130 | 62.6
Malaysia | 982 | 560 | 57.0265 | 1470 | 838 | 57.0068 | 3466 | 1970 | 56.8379 | 8078 | 4600 | 56.9448 | 10278 | 5860 | 57.015 | 12134 | 7580 | 62.4691 | 9615 | 6010 | 62.5065 | 1625 | 1020 | 62.7692 | 1914 | 1150 | 60.0836 | 3920 | 2450 | 62.5 | 3354 | 2090 | 62.3137 | 4160 | 2600 | 62.5 | 5371 | 3360 | 62.5582 | 4984 | 3120 | 62.6003
Mauritania | 10950 | 7120 | 65.0228 | 10524 | 6840 | 64.9943 | 11534 | 7500 | 65.0251 | 11160 | 7250 | 64.9642 | 11200 | 7280 | 65 | 11975 | 7480 | 62.4635 | 13306 | 8320 | 62.5282 | 11607 | 7250 | 62.4623 | 13268 | 8290 | 62.4812 | 11714 | 7320 | 62.4893 | 10711 | 6694 | 62.4965 | 12200 | 7625 | 62.5 | 12515 | 7822 | 62.501 | 12809 | 8005 | 62.4951 | 12700 | 7950 | 62.5984 | 14100 | 8790 | 62.3404 | 15000 | 9400 | 62.6667
Mexico | 11688 | 7013 | 60.0017 | 11678 | 7007 | 60.0017 | 13998 | 8400 | 60.0086 | 12806 | 7722 | 60.2999 | 14915 | 7750 | 51.9611 | 18840 | 11780 | 62.5265 | 16628 | 10400 | 62.5451 | 21400 | 13462 | 62.9065 | 19200 | 12090 | 62.9688 | 18600 | 11713 | 62.9731 | 22300 | 14021 | 62.8744 | 11300 | 7141 | 63.1947 | 9300 | 5859 | 63 | 10800 | 6807 | 63.0278 | 10800 | 6800 | 62.963 | 8500 | 5350 | 62.9412 | 8000 | 5000 | 62.5
Mongolia | 1387 | 888 | 64.0231 | 1379 | 883 | 64.0319 | 3203.2 | 2050 | 63.9985 | 5678.3 | 3600 | 63.3993 | 7561.4 | 4760 | 62.9513 | 6794 | 4076 | 59.9941 | 7558 | 4535 | 60.0026 | 6061 | 3637 | 60.0066 | 4936 | 2960 | 59.9676 | 7695 | 4620 | 60.039 | 6225 | 3740 | 60.0803 | 8572 | 5140 | 59.9627 | 9224 | 5530 | 59.9523 | 7106 | 4260 | 59.9493
Morocco | 9 | 5 | 55.5556 | 31 | 16 | 51.6129 | 45 | 24 | 53.3333 | 79 | 43 | 54.4304 | 261 | 104 | 39.8467 | 301 | 163 | 54.1528 | 23 | 12 | 52.1739 | 18 | 10 | 55.5556 | 15 | 5 | 33.3333 | 100 | 55 | 55 | 51 | 28 | 54.902 | 20 | 11 | 55 | 39 | 17 | 43.5897 | 19 | 10 | 52.6316
New Zealand, iron sand2 | 2020 | 1200 | 59.4059 | 2092 | 1200 | 57.3614 | 2439 | 1400 | 57.4006 | 2357 | 1300 | 55.1549 | 2395 | 1320 | 55.1148 | 3157 | 1800 | 57.0162 | 3245 | 1850 | 57.0108 | 3194 | 1820 | 56.9818 | 3496 | 1990 | 56.9222 | 4008 | 2280 | 56.8862 | 4000 | 2270 | 56.75 | 4000 | 2270 | 56.75 | 4000 | 2270 | 56.75 | 3960 | 2260 | 57.0707
Nigeria | 62 | 23 | 37.0968 | 99 | 37 | 37.3737 | 63 | 20 | 31.746 | 70 | 26 | 37.1429 | 70 | 26 | 37.1429 | 2 | 1 | 50 | 2 | 1 | 50 | 6 | 4 | 66.6667 | 2 | 1 | 50 | 2 | 1 | 50 | 2 | 1 | 50
Norway | 667 | 430 | 64.4678 | 1678 | 896 | 53.3969 | 3292 | 1926 | 58.5055 | 3427 | 2047 | 59.7315 | 3911 | 2405 | 61.4932 | 3409 | 2114 | 62.0123 | 3854 | 2390 | 62.0135 | 3519 | 2182 | 62.0063 | [9 empty] | 1700 | 1100 | 64.7059 | 1635 | 1020 | 62.3853 | 1573 | 983 | 62.4921
Pakistan | 250 | 125 | 50 | 333 | 167 | 50.1502 | 418 | 210 | 50.2392 | 430 | 200 | 46.5116 | 380 | 190 | 50 | 253 | 81 | 32.0158 | 255 | 82 | 32.1569 | 439 | 140 | 31.8907 | 471 | 151 | 32.0594 | 616 | 197 | 31.9805 | 685 | 219 | 31.9708 | 522 | 167 | 31.9923 | 645 | 206 | 31.938 | 806 | 258 | 32.0099
Peru | 7823 | 5244 | 67.0331 | 4490 | 3008 | 66.9933 | 6140 | 4114 | 67.0033 | 7123 | 4772 | 66.9942 | 6792 | 4551 | 67.0053 | 10126 | 6788 | 67.0354 | 10731 | 7193 | 67.0301 | 10908 | 7321 | 67.1159 | 11418 | 7663 | 67.1133 | 13100 | 8806 | 67.2214 | 14200 | 9534 | 67.1408 | 15100 | 10120 | 67.0199 | 13300 | 8894 | 66.8722 | 18100 | 12149 | 67.1215 | 19300 | 12900 | 66.8394 | 20900 | 14100 | 67.4641 | 21000 | 14000 | 66.6667
Portugale, 6 | 14 | 10 | 71.4286 | 14 | 10 | 71.4286 | 14 | 10 | 71.4286 | 14 | 10 | 71.4286 | 14 | 10 | 71.4286
Philippines | [15 empty] | 1057 | 674 | 63.7654 | 154 | 98 | 63.6364 | 107 | 68 | 63.5514 | 17 | 11 | 64.7059 | [9 empty] | 43 | 27 | 62.7907 | 68 | 43 | 63.2353
Russia, concentrate | 99900 | 57800 | 57.8579 | 92000 | 53200 | 57.8261 | 95900 | 56600 | 59.0198 | 104000 | 61400 | 59.0385 | 104000 | 61400 | 59.0385 | 102157 | 60300 | 59.0268 | 102019 | 60200 | 59.0086 | 101049 | 59619 | 59.0001 | 101097 | 59647 | 58.9998 | 95042 | 56074 | 58.9992 | 96063 | 56700 | 59.0238 | 97531 | 64287 | 65.9144 | 100015 | 69500 | 69.4896 | 95977 | 66700 | 69.4958 | 84200 | 55800 | 66.2708 | 90900 | 53300 | 58.6359 | 91000 | 53000 | 58.2418
Slovakia | 392 | 133 | 33.9286
Sierra Leone | [9 empty] | 1 | 1 | 100 | 7 | 4 | 57.1429 | 20300 | 11900 | 58.6207 | 19429 | 11300 | 58.1605 | 18000 | 10400 | 57.7778 | 4108 | 2380 | 57.9357 | 6985 | 4050 | 57.9814 | 923 | 535 | 57.9632 | 171 | 97 | 56.7251 | 6100 | 3500 | 57.377 | 6100 | 3500 | 57.377
South Africa | 48983 | 30800 | 62.879 | 55313 | 34800 | 62.9147 | 58709 | 36900 | 62.8524 | 58057 | 36500 | 62.8692 | 67100 | 42900 | 63.9344 | 71645 | 45700 | 63.7867 | 80759 | 51500 | 63.77 | 72806 | 46000 | 63.1816 | 66456 | 43000 | 64.7045 | 75091 | 47600 | 63.3898 | 74273 | 47200 | 63.5493 | 72407 | 46100 | 63.6679 | 55635 | 35400 | 63.629 | 73091 | 46500 | 63.6193 | 63700 | 40500 | 63.5793 | 63200 | 40200 | 63.6076 | 66000 | 42000 | 63.6364
Swaziland | [15 empty] | 1259 | 550 | 43.6855 | 603 | 264 | 43.7811
Sweden | 23800 | 14280 | 60 | 20389 | 12233 | 59.998 | 27917 | 16750 | 59.9993 | 22968 | 15159 | 66.0005 | 26039 | 17186 | 66.001 | 25300 | 15700 | 62.0553 | 25700 | 15900 | 61.8677 | 24500 | 15200 | 62.0408 | 26900 | 16700 | 62.0818 | 31077 | 22100 | 71.1137 | 34876 | 24800 | 71.1091 | 38235 | 27100 | 70.8775 | 38619 | 27400 | 70.9495 | 40216 | 28600 | 71.116 | 38900 | 27700 | 71.2082 | 28900 | 20400 | 70.5882 | 28000 | 20000 | 71.4286
Thailand | 2029 | 855 | 42.139 | 529 | 259 | 48.9603 | 970 | 475 | 48.9691 | 286 | 140 | 48.951 | 103 | 50 | 48.5437 | 390 | 242 | 62.0513 | 348 | 216 | 62.069 | 16 | 10 | 62.5 | [9 empty] | 18 | 11 | 61.1111 | 113 | 74 | 65.4867 | 113 | 70 | 61.9469
Togoe | [9 empty] | 41 | 12 | 29.2683 | 40 | 12 | 30 | 80 | 24 | 30 | 89 | 27 | 30.3371 | 72 | 22 | 30.5556 | 60 | 18 | 30 | 60 | 18 | 30 | 60 | 18 | 30 | 60 | 18 | 30 | 60 | 18 | 30 | 60 | 18 | 30
Tunisia | 211 | 110 | 52.1327 | 151 | 79 | 52.3179 | 180.5 | 94 | 52.0776 | 171 | 79 | 46.1988 | 175 | 87 | 49.7143 | 244 | 127 | 52.0492 | 307 | 160 | 52.1173 | 285 | 178 | 62.4561 | 285 | 178 | 62.4561 | 198 | 124 | 62.6263 | 176 | 110 | 62.5 | 187 | 117 | 62.5668 | 173 | 108 | 62.4277 | 266 | 166 | 62.406
Turkey | 4697 | 2500 | 53.2255 | 3855 | 2583 | 67.0039 | 5814 | 3895 | 66.9935 | 6450 | 4322 | 67.0078 | 4452 | 2975 | 66.8239 | 8492 | 5138 | 60.504 | 6982 | 4224 | 60.4984 | 7761 | 4700 | 60.5592 | 7137 | 4320 | 60.5296 | 9992 | 6050 | 60.5484 | 9550 | 5777 | 60.4921 | 16382 | 9110 | 55.6098 | 21455 | 13000 | 60.5919 | 16051 | 9710 | 60.4947 | 17700 | 10700 | 60.452 | 16800 | 10100 | 60.119 | 18000 | 11000 | 61.1111
Uganda | [15 empty] | 2 | 2 | 100 | 42 | 27 | 64.2857 | 9 | 6 | 66.6667 | 2 | 1 | 50 | 2 | 2 |  | 5 | 3 | 60
Ukraine4 | 72688 | 40000 | 55.0297 | 66476 | 36600 | 55.0575 | 78171 | 43000 | 55.0076 | 80581 | 44300 | 54.9757 | 81966 | 45100 | 55.0228 | 70400 | 44000 | 62.5 | 68300 | 42700 | 62.5183 | 66900 | 41800 | 62.4813 | 62876 | 39300 | 62.504 | 60574 | 37900 | 62.5681 | 60549 | 37800 | 62.4288 | 63205 | 39500 | 62.4951 | 78838 | 49300 | 62.5333 | 83845 | 52400 | 62.4963 | 34100 | 21300 | 62.4633 | 41700 | 26100 | 62.5899 | 42000 | 26000 | 61.9048
United States | 53600 | 33800 | 63.0597 | 26700 | 16600 | 62.1723 | 49900 | 31300 | 62.7255 | 54700 | 34300 | 62.7057 | 54000 | 33400 | 61.8519 | 52800 | 33300 | 63.0682 | 56100 | 35400 | 63.1016 | 46100 | 28800 | 62.4729 | 41800 | 26400 | 63.1579 | 47900 | 30300 | 63.2568 | 49500 | 31300 | 63.2323 | 46900 | 29800 | 63.5394 | 38100 | 24100 | 63.2546 | 47500 | 30100 | 63.3684 | 39000 | 24700 | 63.3333 | 44700 | 28200 | 63.0872 | 48000 | 30000 | 62.5
Uruguay5 | 20650 | 13423 | 65.0024 | [12 empty] | 10 | 4 | 40 | 15 | 6 | 40 | 12 | 5 | 41.6667 | 3 | 1 | 33.3333 | 3 | 2 | 66.6667 | 6 | 4 | 66.6667 | 6 | 4 | 66.6667 | 3 | 2 | 66.6667 | 8 | 5 | 62.5
Venezuela | 1000 | 530 | 53 | 13801 | 8580 | 62.1694 | 14004 | 8700 | 62.1251 | 17037 | 10600 | 62.2175 | 15124 | 9400 | 62.1529 | 11198 | 7000 | 62.5112 | 11256 | 7000 | 62.1891 | 11716 | 7323 | 62.5043 | 12000 | 7500 | 62.5 | 4005 | 2500 | 62.422 | 2474 | 1550 | 62.6516 | 1096 | 685 | 62.5 | 780 | 487 | 62.4359 | 2257 | 1410 | 62.4723
Vietnam |  |  |  | 3593 | 1904 | 52.9919 | 3721 | 1972 | 52.9965 | 4474 | 2209 | 49.3742 | 2870 | 1523 | 53.0662 | 4708 | 2495 | 52.9949 | 5130 | 2719 | 53.0019 | 5086 | 2691 | 52.9099 | 5770 | 3056 | 52.9636 | 5515 | 2920 | 52.9465 | 5588 | 2962 | 53.0064 | 6106 | 3236 | 52.9971 | 3560 | 1890 | 53.0899 | 3651 | 1940 | 53.1361
Zimbabwee | 50 | 25 | 50
World Total | 2200000 | 1130000 | 51.3636 | 2220000 | 1090000 | 49.0991 | 2590000 | 1280000 | 49.4208 | 2930000 | 1380000 | 47.099 | 2960000 | 1390000 | 46.9595 | 2190000 | 1340000 | 61.1872 | 2330000 | 1420000 | 60.9442 | 2370000 | 1460000 | 61.6034 | 2370000 | 1460000 | 61.6034 | 2440000 | 1530000 | 62.7049 | 2460000 | 1520000 | 61.7886 | 2450000 | 1520000 | 62.0408 | 2470000 | 1530000 | 61.9433 | 2680000 | 1650000 | 61.5672 | 2500000 | 1540000 | 61.6 | 2530000 | 1560000 | 61.6601 | 2500000 | 1600000 | 64
eEstimated. rRevised. NA not available. -- Zero. | [38 empty] | above 50k | 2457027
1Table includes data available through October 25, 2022. All data are reported unless otherwise noted; totals may include estimated data. Totals, U.S. data, and estimated data are rounded to no more than three significant digits; may not add to totals shown. | [38 empty] | % | 91.6801
2Production includes alternative iron ore source as follows: Greece (nickeliferous iron ore) and New Zealand (titaniferous magnetite beach sands).
3Less than ½ unit.
4Series revised to reflect change in Ukraine's geopolitical reporting areas.
5Production is based on fiscal year, with a starting date of April 1 of the year shown.
6Production includes alternative iron ore sources as follows: Greece, nickeliferous iron ore; New Zealand, titaniferous magnetite beach sands; and Portugal, manganiferous iron ore.